## README
AIH2 — WP1 Extraction Sheet
One row = one reported experimental condition (aqueous Al–water hydrolysis).
Schema | Columns on the 'Extraction' tab map 1:1 to data/curated/fixture_v0.csv (the pipeline reads this exact header).
Critical rule | In wt% columns: 0 = element ABSENT; blank = UNREPORTED (NaN). Never conflate them. Tree models keep NaN.
alkali none | If no alkali, set alkali_conc_mol_l = 0 and alkali_type = none.
Target | Fill h2_yield_pct (Phase 1). Leave max_rate_ml_min_g and t80_min blank (Phase 2).
value_origin | 'reported' = value stated in paper; 'derived' = you computed it (e.g. yield% from H2 volume = vol_mL/(mass_g*1245)*100).
quality_tier | A/B/C composite. A=isothermal+clear method+reported value; C=single abstract point / uncontrolled / derived. Enables high-quality-only sensitivity run.
Provenance | Every row must carry source_ref, extractor, extraction_date, extraction_method.
Double-extraction | Re-extract a 10–15% random sample independently to quantify extraction error (separate QC table).
Status | Rows currently present = first HEADLINE extractions read from abstracts (mostly tier C). Bulk condition-level rows come from tables/figures after PDF retrieval.
Dropdowns | Categorical columns have validation dropdowns. The 'Field_Guide' tab documents every column.

## Field_Guide
column | description
study_id | DOI (grouping key; never split across train/test). Currently citekey — replace with DOI.
h2_yield_pct | TARGET. H2 yield % vs theoretical 1245 mL/g Al at STP. 0-100.
temperature_k | Reaction temperature (K).
alkali_conc_mol_l | Alkali (NaOH/KOH) conc mol/L. 0 if none.
particle_size_d50_um | Median (D50) particle size, um.
activator_ratio | Activator-to-Al mass ratio (-).
al_wt_pct | Al wt%. 0=absent, blank=unreported (NaN).
ga_wt_pct | Ga wt%. 0=absent, blank=unreported.
in_wt_pct | In wt%. 0=absent, blank=unreported.
sn_wt_pct | Sn wt%. 0=absent, blank=unreported.
bi_wt_pct | Bi wt%. 0=absent, blank=unreported.
mg_wt_pct | Mg wt%. 0=absent, blank=unreported.
zn_wt_pct | Zn wt%. 0=absent, blank=unreported.
alkali_type | NaOH ¦ KOH ¦ none
activation_method | ball_milling ¦ plasma ¦ liquid_metal ¦ none
water_type | DI ¦ tap ¦ sea ¦ alkaline
morphology_flag | powder ¦ flake ¦ nano ¦ foil
system_class | pure_al_alkali ¦ al_alloy ¦ mechanically_activated ¦ liquid_metal_activated ¦ waste_al
source_ref | Table/figure reference within the source (e.g. 'Table 2', 'Fig. 4b').
extractor | Who/what extracted the row.
extraction_date | ISO date.
extraction_method | table ¦ webplotdigitizer
measurement_method | water_displacement ¦ mass_loss ¦ pressure ¦ gc
temperature_control | isothermal_bath ¦ uncontrolled ¦ self_heating
vessel_type | open ¦ closed
rate_definition | initial ¦ avg ¦ max
value_origin | reported ¦ derived
quality_tier | A ¦ B ¦ C composite quality (enables high-quality-only sensitivity run).
max_rate_ml_min_g | Phase 2 — leave blank.
t80_min | Phase 2 (time to 80% conversion) — leave blank.

## Extraction
study_id | h2_yield_pct | temperature_k | alkali_conc_mol_l | particle_size_d50_um | activator_ratio | al_wt_pct | ga_wt_pct | in_wt_pct | sn_wt_pct | bi_wt_pct | mg_wt_pct | zn_wt_pct | alkali_type | activation_method | water_type | morphology_flag | system_class | source_ref | extractor | extraction_date | extraction_method | measurement_method | temperature_control | vessel_type | rate_definition | value_origin | quality_tier | max_rate_ml_min_g | t80_min
wangyd2024 | 86.7 | 848.15 | 0 | 6350 |  | 100.0 | 0 | 0 | 0 | 0 |  | 0 | none | none | DI | powder | pure_al_alkali | abstract (550-600 C midpoint) | claude_wp1 | 2026-06-14 | table | water_displacement | isothermal_bath | closed | avg | reported | C
wangyd2024 | 95.0 | 873.15 | 0 | 2380 |  | 100.0 | 0 | 0 | 0 | 0 |  | 0 | none | none | DI | powder | pure_al_alkali | abstract (2.38 mm, high-T) | claude_wp1 | 2026-06-14 | table | water_displacement | isothermal_bath | closed | avg | reported | C
gao2023jes | 31.9 | 423.15 | 0 | 25 |  | 100.0 | 0 | 0 | 0 | 0 |  | 0 | none | none | tap | powder | pure_al_alkali | abstract | claude_wp1 | 2026-06-14 | table | water_displacement | isothermal_bath | closed | avg | reported | C
dudoladov2016 | 84.8 | 263.15 | [10 empty] | NaOH | none | alkaline | powder | pure_al_alkali | abstract (-10 C, NaOH, 264 mL) | claude_wp1 | 2026-06-14 | table | water_displacement | isothermal_bath | open | avg | derived | C
dudoladov2016 | 83.5 | 263.15 | [10 empty] | KOH | none | alkaline | powder | pure_al_alkali | abstract (-10 C, KOH, 260 mL) | claude_wp1 | 2026-06-14 | table | water_displacement | isothermal_bath | open | avg | derived | C
dudoladov2016 | 32.1 | 253.15 | [10 empty] | NaOH | none | alkaline | powder | pure_al_alkali | abstract (-20 C, NaOH, 100 mL) | claude_wp1 | 2026-06-14 | table | water_displacement | isothermal_bath | open | avg | derived | C
dudoladov2016 | 72.3 | 253.15 | [10 empty] | KOH | none | alkaline | powder | pure_al_alkali | abstract (-20 C, KOH, 225 mL) | claude_wp1 | 2026-06-14 | table | water_displacement | isothermal_bath | open | avg | derived | C
dudoladov2016 | 61.7 | 243.15 | [10 empty] | KOH | none | alkaline | powder | pure_al_alkali | abstract (-30 C, KOH, 192 mL) | claude_wp1 | 2026-06-14 | table | water_displacement | isothermal_bath | open | avg | derived | C
dudoladov2016 | 15.7 | 233.15 | [10 empty] | KOH | none | alkaline | powder | pure_al_alkali | abstract (-40 C, KOH, 49 mL) | claude_wp1 | 2026-06-14 | table | water_displacement | isothermal_bath | open | avg | derived | C
buryakov2024 | 86.8 | 333.15 | 0 |  |  |  | 0 | 0 | 0 | 0 |  | 0 | none | ball_milling | sea | powder | waste_al | abstract (AlCl3 soln; Al-LiCl, 60 C) | claude_wp1 | 2026-06-14 | table | water_displacement | isothermal_bath | closed | avg | reported | C
buryakov2024 | 84.6 | 333.15 | 0 |  |  |  | 0 | 0 | 0 | 0 |  | 0 | none | ball_milling | sea | powder | waste_al | abstract (AlCl3 soln; Al-LiCl-Ag, 60 C) | claude_wp1 | 2026-06-14 | table | water_displacement | isothermal_bath | closed | avg | reported | C
buryakov2024 | 80.2 | 333.15 | 0 |  |  |  |  | 0 | 0 | 0 |  | 0 | none | ball_milling | sea | powder | waste_al | abstract (AlCl3 soln; Al-Ga-Ag, 60 C) | claude_wp1 | 2026-06-14 | table | water_displacement | isothermal_bath | closed | avg | reported | C
buryakov2024 | 76.7 | 333.15 | 0 |  |  |  |  | 0 | 0 | 0 |  | 0 | none | ball_milling | sea | powder | waste_al | abstract (AlCl3 soln; Al-Ga, 60 C) | claude_wp1 | 2026-06-14 | table | water_displacement | isothermal_bath | closed | avg | reported | C
buryakov2024 | 46.7 | 353.15 | 0 |  |  |  | 0 | 0 | 0 | 0 |  | 0 | none | ball_milling | sea | powder | waste_al | abstract (AlCl3 soln; Al-LiCl-Ag, 80 C) | claude_wp1 | 2026-06-14 | table | water_displacement | isothermal_bath | closed | avg | reported | C
buryakov2024 | 31.8 | 353.15 | 0 |  |  |  |  | 0 | 0 | 0 |  | 0 | none | ball_milling | sea | powder | waste_al | abstract (AlCl3 soln; Al-Ga-Ag, 80 C) | claude_wp1 | 2026-06-14 | table | water_displacement | isothermal_bath | closed | avg | reported | C
mezulis2023 | 92.0 |  | 1.0 | [9 empty] | NaOH | none | alkaline | flake | waste_al | abstract (1 M NaOH, 1145 mL/g) | claude_wp1 | 2026-06-14 | table | water_displacement | uncontrolled | closed | avg | reported | C